## Sheet1
УППГ-4, шлейф скважины № 411 |  | 1;19 | 3;19 | 5;19 | 6;19 | 8;19 | 10;19 | 12;19 | 14;19 | 16;19 | 17;19 | 20;19 | 22;19 | 25;19 | 26;19 | 29;19 | 31;19 | 34;19
3892 |  | 1;232 | 3;232 | 5;232 | 6;232 | 8;232 | 10;232 | 12;232 | 14;232 | 16;232 | 17;232 | 20;232 | 22;232 | 25;232 | 26;232 | 29;232 | 31;232 | 34;232
0.1524
[0.,011:0.015]
бесшовная
3D/90°
API 5L X42 mod
[75:93]
[35:50]
Газ, конденсат, пластовая вода
[6:10]
[2:5]
21
вода
1450 м/с при 23°C
0 дБ при 23°C |  | 5 | 6 |  | 8 |  | 10 |  | 12 |  | 14 |  | 16 | 17 |  |  | 20 |  | 22 | 25 | 26 | 29 | 31 |  | 34
0.45
NR попер. св. шва | ID x.oJ маркера | Абсол. расст. [м) | Расст.до шва вверх по ходу [м] |  | Полож. по окруж. п |  | Контр/ секция толщ. ст. [мм] |  | Остат. толщ. ст. [мм] |  | Глубина [мм] |  | Глубина [%] | Длина секции [м) |  |  | Дnина [мм] |  | Ширина [мм] | Тип характ. особ. | Подтип | Примечание | Отн. пол. |  | Полож. в стенке
10 |  | 2.619 |  |  |  |  | 12.6 | [6 empty] | 3.116 | [5 empty] | кольцевой шов |  | начало инспекции
10 | 100001 | 4.046 | 1.427 |  | 355.5 |  | 12.3 | [9 empty] | 10 |  | 13 | арматура | отвод
10 | 100002 | 4.587 | 1.968 |  | 351.0 |  | 12.6 | [9 empty] | 22 |  | 26 | арматура | врезка
10 | 100003 | 4.734 | 2.115 |  | 351.0 |  | 12.6 | [9 empty] | 19 |  | 26 | арматура | врезка
10 | 100004 | 4.795 | 2.176 |  | 353.3 |  | 12.6 | [9 empty] | 88 |  | 20 | арматура | врезка
10 | 100005 | 4.954 | 2.335 |  | 353.3 |  | 12.6 | [9 empty] | 99 |  | 20 | арматура | врезка
10 | 100006 | 5.477 | 2.858 |  | 353.3 |  | 12.6 | [9 empty] | 75 |  | 73 | арматура | отвод
20 |  | 5.735 | [11 empty] | 0.913 | [5 empty] | кольцевой шов
20 | 100007 | 6.190 | 0.455 |  |  |  | 13.1 | [9 empty] | 897 |  |  | арматура | задвижка
20 | М1 | 6.192 | 0.457 | [16 empty] | маркер |  | задвижка
30 |  | 6.648 |  |  |  |  | 14.1 | [6 empty] | 2.025 | [5 empty] | кольцевой шов
30 | 100008 | 6.738 | 0.090 |  | 355.5 |  | 14.0 | [9 empty] | 10 |  | 13 | арматура | отвод
30 | 100009 | 7.039 | 0.391 |  | 357.8 |  | 14.0 | [9 empty] | 39 |  | 33 | арматура | отвод
30 | 100010 | 7.339 | 0.691 |  | 0.0 |  | 14.0 | [9 empty] | 42 |  | 40 | арматура | отвод
40 |  | 8.673 |  |  |  |  | 14.5 | [6 empty] | 4.902 | [5 empty] | кольцевой шов
50 |  | 13.576 |  |  |  |  | 14.8 | [6 empty] | 3.628 | [5 empty] | кольцевой шов
60 |  | 17.203 |  |  |  |  | 14.3 | [6 empty] | 2.837 | [5 empty] | кольцевой шов
70 |  | 20.040 | [11 empty] | 0.122 | [5 empty] | кольцевой шов
70 | 100012 | 20.100 | 0.060 |  |  |  | 14.3 | [9 empty] | 115 |  |  | арматура | Фланец
80 |  | 20.163 |  |  |  |  | 14.5 | [6 empty] | 1.921 | [5 empty] | кольцевой шов
90 |  | 22.083 |  |  |  |  | 14.5 | [6 empty] | 10.994 | [5 empty] | кольцевой шов
100 |  | 33.077 |  |  |  |  | 11.4 | [6 empty] | 10.418 | [5 empty] | кольцевой шов
110 |  | 43.495 |  |  |  |  | 11.2 | [6 empty] | 10.434 | [5 empty] | кольцевой шов
120 |  | 53.929 |  |  |  |  | 11.2 | [6 empty] | 10.591 | [5 empty] | кольцевой шов
130 |  | 64.520 |  |  |  |  | 11.4 | [6 empty] | 10.431 | [5 empty] | кольцевой шов
140 |  | 74.951 |  |  |  |  | 11.2 | [6 empty] | 10.466 | [5 empty] | кольцевой шов
150 |  | 85.416 |  |  |  |  | 11.0 | [6 empty] | 10.479 | [5 empty] | кольцевой шов
160 |  | 95.895 |  |  |  |  | 11.2 | [6 empty] | 10.467 | [5 empty] | кольцевой шов
170 |  | 106.362 |  |  |  |  | 11.2 | [6 empty] | 10.388 | [5 empty] | кольцевой шов
180 |  | 116.750 |  |  |  |  | 11.2 | [6 empty] | 10.566 | [5 empty] | кольцевой шов
180 | 100013 | 124.500 | 7.750 |  | 0.0 |  | 11.2 | [9 empty] | 115 |  | 66 | арматура | врезка
190 |  | 127.316 |  |  |  |  | 11.4 | [6 empty] | 10.518 | [5 empty] | кольцевой шов
200 |  | 137,833 |  |  |  |  | 11.2 | [6 empty] | 10.531 | [5 empty] | кольцевой шов
210 |  | 148.365 |  |  |  |  | 11.4 | [6 empty] | 10.501 | [5 empty] | кольцевой шов
220 |  | 158.866 |  |  |  |  | 11.2 | [6 empty] | 10.455 | [5 empty] | кольцевой шов
230 |  | 169.321 |  |  |  |  | 11.2 | [6 empty] | 10.488 | [5 empty] | кольцевой шов
240 |  | 179.809 |  |  |  |  | 11.4 | [6 empty] | 10.416 | [5 empty] | кольцевой шов
250 |  | 190.225 |  |  |  |  | 11.4 | [6 empty] | 9.885 | [5 empty] | кольцевой шов
260 |  | 200.110 |  |  |  |  | 11.4 | [6 empty] | 6.368 | [5 empty] | кольцевой шов
270 |  | 206.478 |  |  |  |  | 11.4 | [6 empty] | 10.422 | [5 empty] | кольцевой шов
280 |  | 216.900 |  |  |  |  | 11.4 | [6 empty] | 10.297 | [5 empty] | кольцевой шов
290 |  | 227.197 |  |  |  |  | 11.2 | [6 empty] | 10.543 | [5 empty] | кольцевой шов
300 |  | 237.740 |  |  |  |  | 11.2 | [6 empty] | 8.709 | [5 empty] | кольцевой шов
310 |  | 246.449 |  |  |  |  | 11.4 | [6 empty] | 10.349 | [5 empty] | кольцевой шов
320 |  | 256.798 |  |  |  |  | 11.2 | [6 empty] | 10.475 | [5 empty] | кольцевой шов
320 | 100015 | 261.054 | 4.256 |  | 2.3 |  | 11.4 | [9 empty] | 109 |  | 59 | арматура | врезка
330 |  | 267.272 |  |  |  |  | 11.7 | [6 empty] | 10.327 | [5 empty] | кольцевой шов
340 |  | 277.599 |  |  |  |  | 11.4 | [6 empty] | 10.530 | [5 empty] | кольцевой шов
350 |  | 288.129 |  |  |  |  | 11.4 | [6 empty] | 10.030 | [5 empty] | кольцевой шов
360 |  | 298.159 |  |  |  |  | 11.2 | [6 empty] | 8.491 | [5 empty] | кольцевой шов
370 |  | 306.650 |  |  |  |  | 11.2 | [6 empty] | 10.363 | [5 empty] | кольцевой шов
380 |  | 317.012 |  |  |  |  | 11.4 | [6 empty] | 10.255 | [5 empty] | кольцевой шов
390 |  | 327.267 |  |  |  |  | 11.2 | [6 empty] | 10.436 | [5 empty] | кольцевой шов
400 |  | 337.703 |  |  |  |  | 11.2 | [6 empty] | 10.270 | [5 empty] | кольцевой шов
410 |  | 347.973 |  |  |  |  | 11.2 | [6 empty] | 10.372 | [5 empty] | кольцевой шов
420 |  | 358.345 |  |  |  |  | 11.2 | [6 empty] | 10.348 | [5 empty] | кольцевой шов
430 |  | 368.692 |  |  |  |  | 11.4 | [6 empty] | 10.358 | [5 empty] | кольцевой шов
440 |  | 379.050 |  |  |  |  | 11.2 | [6 empty] | 10.516 | [5 empty] | кольцевой шов
450 |  | 389.566 |  |  |  |  | 11.2 | [6 empty] | 10.483 | [5 empty] | кольцевой шов
460 |  | 400.050 |  |  |  |  | 11.2 | [6 empty] | 10.431 | [5 empty] | кольцевой шов
470 |  | 410.481 |  |  |  |  | 11.2 | [6 empty] | 10.406 | [5 empty] | кольцевой шов
480 |  | 420.887 |  |  |  |  | 11.2 | [6 empty] | 8.615 | [5 empty] | кольцевой шов
490 |  | 429.502 |  |  |  |  | 11.2 | [6 empty] | 10.445 | [5 empty] | кольцевой шов
500 |  | 439,947 |  |  |  |  | 11.2 | [6 empty] | 10.443 | [5 empty] | кольцевой шов
510 |  | 450.390 |  |  |  |  | 11.4 | [6 empty] | 10.534 | [5 empty] | кольцевой шов
520 |  | 460.924 |  |  |  |  | 11.2 | [6 empty] | 10.476 | [5 empty] | кольцевой шов
530 |  | 471.400 |  |  |  |  | 11.4 | [6 empty] | 10.436 | [5 empty] | кольцевой шов
540 |  | 481.835 |  |  |  |  | 11.4 | [6 empty] | 10.469 | [5 empty] | кольцевой шов
550 |  | 492.304 |  |  |  |  | 11.2 | [6 empty] | 10.536 | [5 empty] | кольцевой шов
560 |  | 502.839 |  |  |  |  | 11.2 | [6 empty] | 10.443 | [5 empty] | кольцевой шов
570 |  | 513.283 |  |  |  |  | 11.2 | [6 empty] | 10.570 | [5 empty] | кольцевой шов
580 |  | 523.853 |  |  |  |  | 11.4 | [6 empty] | 11.725 | [5 empty] | кольцевой шов
590 |  | 535.578 |  |  |  |  | 11.2 | [6 empty] | 11.825 | [5 empty] | кольцевой шов
600 |  | 547.403 |  |  |  |  | 11.2 | [6 empty] | 10.445 | [5 empty] | кольцевой шов
610 |  | 557.847 |  |  |  |  | 11.2 | [6 empty] | 10.543 | [5 empty] | кольцевой шов
620 |  | 568.390 |  |  |  |  | 11.2 | [6 empty] | 10.569 | [5 empty] | кольцевой шов
630 |  | 578.959 |  |  |  |  | 11.4 | [6 empty] | 10.376 | [5 empty] | кольцевой шов
640 |  | 589.335 |  |  |  |  | 11.4 | [6 empty] | 10.430 | [5 empty] | кольцевой шов
650 |  | 599.764 |  |  |  |  | 11.4 | [6 empty] | 10.433 | [5 empty] | кольцевой шов
660 |  | 610.197 |  |  |  |  | 11.4 | [6 empty] | 11.464 | [5 empty] | кольцевой шов
670 |  | 621.661 |  |  |  |  | 11.2 | [6 empty] | 11.847 | [5 empty] | кольцевой шов
680 |  | 633.508 |  |  |  |  | 11.2 | [6 empty] | 11.858 | [5 empty] | кольцевой шов
680 | 100016 | 638.754 | 5.245 |  | 357.8 |  | 11.2 | [9 empty] | 97 |  | 59 | арматура | врезка
690 |  | 645.366 |  |  |  |  | 11.2 | [6 empty] | 10.570 | [5 empty] | кольцевой шов
700 |  | 655.936 |  |  |  |  | 11.2 | [6 empty] | 10.542 | [5 empty] | кольцевой шов
710 |  | 666.478 |  |  |  |  | 11.2 | [6 empty] | 10.530 | [5 empty] | кольцевой шов
720 |  | 677.007 |  |  |  |  | 11.2 | [6 empty] | 11.801 | [5 empty] | кольцевой шов
730 |  | 688.808 |  |  |  |  | 11.4 | [6 empty] | 10.379 | [5 empty] | кольцевой шов
740 |  | 699.187 |  |  |  |  | 11.4 | [6 empty] | 11.841 | [5 empty] | кольцевой шов
750 |  | 711.029 |  |  |  |  | 11.2 | [6 empty] | 10.504 | [5 empty] | кольцевой шов
760 |  | 721.533 |  |  |  |  | 11.2 | [6 empty] | 10.521 | [5 empty] | кольцевой шов
770 |  | 732.054 |  |  |  |  | 11.2 | [6 empty] | 10.576 | [5 empty] | кольцевой шов
780 |  | 742.630 |  |  |  |  | 11.2 | [6 empty] | 11.812 | [5 empty] | кольцевой шов
790 |  | 754.441 |  |  |  |  | 11.2 | [6 empty] | 8.590 | [5 empty] | кольцевой шов
800 |  | 763.031 |  |  |  |  | 11.2 | [6 empty] | 10.548
810 |  | 773,579 |  |  |  |  | 11.2 | [6 empty] | 10.433 | [5 empty] | кольцевой шов
820 |  | 784.011 |  |  |  |  | 11.2 | [6 empty] | 10.525 | [5 empty] | кольцевой шов
830 |  | 794.536 |  |  |  |  | 11.2 | [6 empty] | 10.527 | [5 empty] | кольцевой шов
830 | 100018 | 804.871 | 10.334 |  | 36.0 |  | 11.4 |  | 10.0 |  | 1.4 |  | 12 |  |  |  | 51 |  | 53 | потеря металла | связ. с производством. внутр |  |  | бм | внутр.
840 |  | 805.063 |  |  |  |  | 11.2 | [6 empty] | 10.436 | [5 empty] | кольцевой шов
850 |  | 815.499 |  |  |  |  | 11.4 | [6 empty] | 9.922 | [5 empty] | кольцевой шов
860 |  | 825.421 |  |  |  |  | 11.4 | [6 empty] | 10.512 | [5 empty] | кольцевой шов
870 |  | 835.933 |  |  |  |  | 11.2 | [6 empty] | 10.491 | [5 empty] | кольцевой шов
880 |  | 846.424 |  |  |  |  | 11.2 | [6 empty] | 10.572 | [5 empty] | кольцевой шов
890 |  | 856.995 |  |  |  |  | 11.2 | [6 empty] | 5.901 | [5 empty] | кольцевой шов
900 |  | 862.896 |  |  |  |  | 11.2 | [6 empty] | 10.407 | [5 empty] | кольцевой шов
910 |  | 873.303 |  |  |  |  | 11.2 | [6 empty] | 10.445 | [5 empty] | кольцевой шов
920 |  | 883.748 |  |  |  |  | 11.2 | [6 empty] | 10.427 | [5 empty] | кольцевой шов
930 |  | 894.174 |  |  |  |  | 11.2 | [6 empty] | 10.378 | [5 empty] | кольцевой шов
940 |  | 904.552 |  |  |  |  | 11.2 | [6 empty] | 10.430 | [5 empty] | кольцевой шов
950 |  | 914.981 |  |  |  |  | 11.2 | [6 empty] | 8.144 | [5 empty] | кольцевой шов
960 |  | 923.125 |  |  |  |  | 11.2 | [6 empty] | 10.316 | [5 empty] | кольцевой шов
970 |  | 933.441 |  |  |  |  | 11.2 | [6 empty] | 10.476 | [5 empty] | кольцевой шов
970 | 100019 | 933.453 | 0.012 |  | 94.5 |  | 11.2 |  | 9.7 |  | 1.5 |  | 13 |  |  |  | 18 |  | 66 | потеря металла | связ. с производством. внутр |  |  | у кольц. шва | внутр.
980 |  | 943.917 |  |  |  |  | 11.2 | [6 empty] | 10.394 | [5 empty] | кольцевой шов
990 |  | 954.311 |  |  |  |  | 11.4 | [6 empty] | 10.207 | [5 empty] | кольцевой шов
1,000 |  | 964.518 |  |  |  |  | 11.2 | [6 empty] | 10.219 | [5 empty] | кольцевой шов
1,010 |  | 974.738 |  |  |  |  | 11.4 | [6 empty] | 10.457 | [5 empty] | кольцевой шов
1,020 |  | 985.194 |  |  |  |  | 11.4 | [6 empty] | 10.539 | [5 empty] | кольцевой шов
1,030 |  | 995.733 |  |  |  |  | 11.2 | [6 empty] | 10.527 | [5 empty] | кольцевой шов
1,040 |  | 1006.259 |  |  |  |  | 11.4 | [6 empty] | 10.421 | [5 empty] | кольцевой шов
1,050 |  | 1016.680 |  |  |  |  | 11.2 | [6 empty] | 10.497 | [5 empty] | кольцевой шов
1,060 |  | 1027.177 |  |  |  |  | 11.4 | [6 empty] | 10.555 | [5 empty] | кольцевой шов
1,070 |  | 1037.732 |  |  |  |  | 11.2 | [6 empty] | 10.530 | [5 empty] | кольцевой шов
1,080 |  | 1048.262 |  |  |  |  | 11.2 | [6 empty] | 10.549 | [5 empty] | кольцевой шов
1,090 |  | 1058.811 |  |  |  |  | 11.4 | [6 empty] | 10.460 | [5 empty] | кольцевой шов
1,090 | 100021 | 1058.818 | 0.008 |  | 211.5 |  | 10.7 |  | 9.5 |  | 1.2 |  | 11 |  |  |  | 66 |  | 86 | потеря металла | связ. с производством. внеш |  |  | у кольц. шва | внеш.
1,100 |  | 1069.270 |  |  |  |  | 11.2 | [6 empty] | 10.363 | [5 empty] | кольцевой шов
1,110 |  | 1079.633 |  |  |  |  | 11.2 | [6 empty] | 10.404 | [5 empty] | кольцевой шов
1,120 |  | 1090.037 |  |  |  |  | 11.2 | [6 empty] | 10.289 | [5 empty] | кольцевой шов
1,130 |  | 1100.327 |  |  |  |  | 11.4 | [6 empty] | 10.352 | [5 empty] | кольцевой шов
1,140 |  | 1110.679 |  |  |  |  | 11.2 | [6 empty] | 10.503 | [5 empty] | кольцевой шов
1,150 |  | 1121.181 |  |  |  |  | 11.4 | [6 empty] | 10.473 | [5 empty] | кольцевой шов
1,160 |  | 1131.654 |  |  |  |  | 11.2 | [6 empty] | 10.440 | [5 empty] | кольцевой шов
1,170 |  | 1142.095 |  |  |  |  | 11.4 | [6 empty] | 10.577 | [5 empty] | кольцевой шов
1,180 |  | 1152.672 |  |  |  |  | 11.2 | [6 empty] | 10.507 | [5 empty] | кольцевой шов
1,190 |  | 1163.179 |  |  |  |  | 11.2 | [6 empty] | 10.446 | [5 empty] | кольцевой шов
1,200 |  | 1173.625 |  |  |  |  | 11.2 | [6 empty] | 10.454 | [5 empty] | кольцевой шов
1,210 |  | 1184.079 |  |  |  |  | 11.2 | [6 empty] | 10.518 | [5 empty] | кольцевой шов
1,210 | 100023 | 1186.676 | 2.597 |  | 357.8 |  | 11.2 | [9 empty] | 100 |  | 59 | арматура | врезка
1,220 |  | 1194.597 |  |  |  |  | 11.2 | [6 empty] | 10.322 | [5 empty] | кольцевой шов
1,230 |  | 1204.919 |  |  |  |  | 11.4 | [6 empty] | 10.521 | [5 empty] | кольцевой шов
1,240 |  | 1215.440 |  |  |  |  | 11.2 | [6 empty] | 10.477 | [5 empty] | кольцевой шов
1,250 |  | 1225.917 |  |  |  |  | 11.4 | [6 empty] | 10.452 | [5 empty] | кольцевой шов
1,260 |  | 1236.369 |  |  |  |  | 11.2 | [6 empty] | 10.345 | [5 empty] | кольцевой шов
1,270 |  | 1246.714 |  |  |  |  | 11.2 | [6 empty] | 10.522 | [5 empty] | кольцевой шов
1,280 |  | 1257.236 |  |  |  |  | 11.2 | [6 empty] | 10.352 | [5 empty] | кольцевой шов
1,290 |  | 1267.588 |  |  |  |  | 11.2 | [6 empty] | 10.521 | [5 empty] | кольцевой шов
1,300 |  | 1278.109 |  |  |  |  | 11.2 | [6 empty] | 10.542 | [5 empty] | кольцевой шов
1,310 |  | 1288.650 |  |  |  |  | 11.2 | [6 empty] | 10.555 | [5 empty] | кольцевой шов
1,320 |  | 1299.205 |  |  |  |  | 11.2 | [6 empty] | 10.540 | [5 empty] | кольцевой шов
1,330 |  | 1309.745 |  |  |  |  | 11.2 | [6 empty] | 10.513 | [5 empty] | кольцевой шов
1,340 |  | 1320.259 |  |  |  |  | 11.2 | [6 empty] | 10.527 | [5 empty] | кольцевой шов
1,350 |  | 1330.785 |  |  |  |  | 11.4 | [6 empty] | 10.449 | [5 empty] | кольцевой шов
1,360 |  | 1341.235 |  |  |  |  | 11.2 | [6 empty] | 10.295 | [5 empty] | кольцевой шов
1,370 |  | 1351.530 |  |  |  |  | 11.2 | [6 empty] | 10.507 | [5 empty] | кольцевой шов
1,380 |  | 1362.037 |  |  |  |  | 11.2 | [6 empty] | 10.573 | [5 empty] | кольцевой шов
1,390 |  | 1372.610 |  |  |  |  | 11.2 | [6 empty] | 10.554 | [5 empty] | кольцевой шов
1,400 |  | 1383.164 |  |  |  |  | 11.2 | [6 empty] | 10.552 | [5 empty] | кольцевой шов
1,410 |  | 1393.716 |  |  |  |  | 11.4 | [6 empty] | 10.318 | [5 empty] | кольцевой шов
1,420 |  | 1404.033 |  |  |  |  | 11.2 | [6 empty] | 10.207 | [5 empty] | кольцевой шов
1,430 |  | 1414.241 |  |  |  |  | 11.2 | [6 empty] | 10.540 | [5 empty] | кольцевой шов
1,440 |  | 1424.781 |  |  |  |  | 11.2 | [6 empty] | 10.525 | [5 empty] | кольцевой шов
1,450 |  | 1435.306 |  |  |  |  | 11.4 | [6 empty] | 10.466 | [5 empty] | кольцевой шов
1,460 |  | 1445.772 |  |  |  |  | 11.4 | [6 empty] | 10.367 | [5 empty] | кольцевой шов
1,470 |  | 1456.139 |  |  |  |  | 11.2 | [6 empty] | 10.483 | [5 empty] | кольцевой шов
1,480 |  | 1466.622 |  |  |  |  | 11.2 | [6 empty] | 10.231 | [5 empty] | кольцевой шов
1,490 |  | 1476.853 |  |  |  |  | 11.2 | [6 empty] | 10.425 | [5 empty] | кольцевой шов
1,500 |  | 1487.278 |  |  |  |  | 11.2 | [6 empty] | 10.413 | [5 empty] | кольцевой шов
1,510 |  | 1497.692 |  |  |  |  | 11.2 | [6 empty] | 10.446 | [5 empty] | кольцевой шов
1,520 |  | 1508.138 |  |  |  |  | 11.2 | [6 empty] | 10.449 | [5 empty] | кольцевой шов
1,530 |  | 1518.587 |  |  |  |  | 11.4 | [6 empty] | 10.467 | [5 empty] | кольцевой шов
1,540 |  | 1529.054 |  |  |  |  | 11.2 | [6 empty] | 10.439 | [5 empty] | кольцевой шов
1,540 | 100024 | 1530.724 | 1.670 |  | 76.5 |  | 11.2 | [9 empty] | 806 |  | 40 | геометрия | отложения |  |  | бм
1,550 |  | 1539.493 |  |  |  |  | 11.2 | [6 empty] | 10.476 | [5 empty] | кольцевой шов
1,550 | 100025 | 1540.652 | 1.160 |  | 27.0 |  | 11.6 |  | 10.3 |  | 1.3 |  | 11 |  |  |  | 1046 |  | 257 | изм. толщ. ст. | изм. толщ. ст. |  |  | бм
1,550 | 100026 | 1549.560 | 10.067 |  | 23 |  | 11.2 | [9 empty] | 85 |  | 59 | арматура | врезка
1,560 |  | 1549.968 |  |  |  |  | 11.2 | [6 empty] | 10.389 | [5 empty] | кольцевой шов
1,570 |  | 1560.358 |  |  |  |  | 11.2 | [6 empty] | 10.109 | [5 empty] | кольцевой шов
1,580 |  | 1570.467 |  |  |  |  | 11.2 | [6 empty] | 10.382 | [5 empty] | кольцевой шов
1,590 |  | 1580.849 |  |  |  |  | 11.4 | [6 empty] | 10.301 | [5 empty] | кольцевой шов
1,600 |  | 1591.150 |  |  |  |  | 11.2 | [6 empty] | 10.251 | [5 empty] | кольцевой шов
1,610 |  | 1601.401 |  |  |  |  | 11.4 | [6 empty] | 10.386 | [5 empty] | кольцевой шов
1,620 |  | 1611.787 |  |  |  |  | 11.4 | [6 empty] | 9,878 | [5 empty] | кольцевой шов
1,630 |  | 1621.665 |  |  |  |  | 11.4 | [6 empty] | 10.519 | [5 empty] | кольцевой шов
1,640 |  | 1632.184 |  |  |  |  | 11.4 | [6 empty] | 10.409 | [5 empty] | кольцевой шов
1,650 |  | 1642.593 |  |  |  |  | 11.2 | [6 empty] | 10.500 | [5 empty] | кольцевой шов
1,660 |  | 1653.092 |  |  |  |  | 11.2 | [6 empty] | 8,030 | [5 empty] | кольцевой шов
1,670 |  | 1661.122 |  |  |  |  | 14.5 | [6 empty] | 1,852 | [5 empty] | кольцевой шов
1,680 |  | 1662.974 |  |  |  |  | 14.5 | [6 empty] | 4,353 | [5 empty] | кольцевой шов
1,690 |  | 1667.327 |  |  |  |  | 11.4 | [6 empty] | 10.479 | [5 empty] | кольцевой шов
1,700 |  | 1677.806 |  |  |  |  | 11.4 | [6 empty] | 10.518 | [5 empty] | кольцевой шов
1,700 | 100027 | 1684.741 | 6.935 |  | 324.0 |  | 11.5 |  | 10.3 |  | 1.2 |  | 10 |  |  |  | 39 |  | 40 | потеря металла | связ. с производством. внутр |  |  | бм | внутр.
1,710 |  | 1688.324 |  |  |  |  | 11.2 | [6 empty] | 10.458 | [5 empty] | кольцевой шов
1,720 |  | 1698.782 |  |  |  |  | 11.2 | [6 empty] | 10.407 | [5 empty] | кольцевой шов
1,720 | 100028 | 1702.756 | 3.974 |  | 0.0 |  | 10.9 | [9 empty] | 103 |  | 53 | арматура | врезка
1,730 |  | 1709.189 |  |  |  |  | 11.2 | [6 empty] | 10.528 | [5 empty] | кольцевой шов
1,740 |  | 1719.718 |  |  |  |  | 11.2 | [6 empty] | 6,065 | [5 empty] | кольцевой шов
1,750 |  | 1725.782 |  |  |  |  | 11.4 | [6 empty] | 10.515 | [5 empty] | кольцевой шов
1,760 |  | 1736.297 |  |  |  |  | 11.2 | [6 empty] | 10.534 | [5 empty] | кольцевой шов
1,770 |  | 1746.831 |  |  |  |  | 11.4 | [6 empty] | 10.495 | [5 empty] | кольцевой шов
1,780 |  | 1757.327 |  |  |  |  | 14.3 | [6 empty] | 1,927 | [5 empty] | кольцевой шов
1,790 |  | 1759.253 | [11 empty] | 128 | [5 empty] | кольцевой шов
1,790 | 100029 | 1759.319 | 0.066 |  |  |  | 14.0 | [9 empty] | 116 |  |  | арматура | Фланец
1,800 |  | 1759.381 |  |  |  |  | 14.1 | [6 empty] | 2,652 | [5 empty] | кольцевой шов
1,810 |  | 1762.033 |  |  |  |  | 15.0 | [6 empty] | 3,643 | [5 empty] | кольцевой шов
1,820 |  | 1765.676 |  |  |  |  | 14.5 | [6 empty] | 4,889 | [5 empty] | кольцевой шов
1,830 |  | 1770.565 |  |  |  |  | 14.1 | [6 empty] | 584 | [5 empty] | кольцевой шов
1,830 | 100030 | 1770.909 | 0.345 |  | 0.0 |  | 14.0 | [9 empty] | 27 |  | 26 | арматура | отвод
1,840 |  | 1771.148 | [11 empty] | 906 | [5 empty] | кольцевой шов
1,840 | 100031 | 1771.596 | 0.448 |  |  |  | 14.0 | [9 empty] | 882 |  |  | арматура | задвижка
1,840 | М2 | 1771.600 | 0.452 | [16 empty] | маркер |  | задвижка
1,840 | 100000 | 1772.048 | 0.900 |  | 40.5 |  | 12.6 |  | 9.6 |  | 3.0 |  | 24 |  |  |  | 16 |  | 508 | потеря металла | связ. с производством. внеш | круговой |  | в кольц. шва | внеш.
1,850 |  | 1772.054 |  |  |  |  | 12.6 | [6 empty] | 1,115 | [5 empty] | кольцевой шов